## Sheet
July 12 | 2021 13:27:40
Differential Pulse Voltammetry
File: c:\users\weiga\desktop\sam\nasa project stress sensing\norepinephrine\2021\20210712 ox mip\ehtyl acetate\0.5 nm ne - round 1 - 5 min.txt
Data Source: Experiment
Instrument Model: CHI660E
Header:
Note:
Init E (V) = -0.1
Final E (V) = 0.4
Incr E (V) = 0.004
Amplitude (V) = 0.05
Pulse Width (sec) = 0.05
Sample Width (sec) = 0.0167
Pulse Period (sec) = 0.5
Quiet Time (sec) = 2
Sensitivity (A/V) = 1e-6
Potential/V | Current/A
-0.096 | 4.927e-7
-0.092 | 4.814e-7
-0.088 | 4.712e-7
-0.084 | 4.603e-7
-0.080 | 4.506e-7
-0.076 | 4.406e-7
-0.072 | 4.307e-7
-0.068 | 4.212e-7
-0.064 | 4.121e-7
-0.060 | 4.030e-7
-0.056 | 3.941e-7
-0.052 | 3.860e-7
-0.048 | 3.769e-7
-0.044 | 3.685e-7
-0.040 | 3.601e-7
-0.036 | 3.525e-7
-0.032 | 3.443e-7
-0.028 | 3.363e-7
-0.024 | 3.282e-7
-0.020 | 3.224e-7
-0.016 | 3.137e-7
-0.012 | 3.072e-7
-0.008 | 3.004e-7
-0.004 | 2.928e-7
0.000 | 2.858e-7
0.004 | 2.797e-7
0.008 | 2.736e-7
0.012 | 2.664e-7
0.016 | 2.608e-7
0.020 | 2.549e-7
0.024 | 2.488e-7
0.028 | 2.436e-7
0.032 | 2.382e-7
0.036 | 2.331e-7
0.040 | 2.284e-7
0.044 | 2.242e-7
0.048 | 2.195e-7
0.052 | 2.155e-7
0.056 | 2.107e-7
0.060 | 2.079e-7
0.064 | 2.039e-7
0.068 | 2.009e-7
0.072 | 1.974e-7
0.076 | 1.951e-7
0.080 | 1.921e-7
0.084 | 1.903e-7
0.088 | 1.872e-7
0.092 | 1.842e-7
0.096 | 1.821e-7
0.100 | 1.800e-7
0.104 | 1.778e-7
0.108 | 1.764e-7
0.112 | 1.742e-7
0.116 | 1.727e-7
0.120 | 1.709e-7
0.124 | 1.695e-7
0.128 | 1.676e-7
0.132 | 1.660e-7
0.136 | 1.645e-7
0.140 | 1.628e-7
0.144 | 1.606e-7
0.148 | 1.589e-7
0.152 | 1.568e-7
0.156 | 1.546e-7
0.160 | 1.525e-7
0.164 | 1.507e-7
0.168 | 1.484e-7
0.172 | 1.462e-7
0.176 | 1.440e-7
0.180 | 1.423e-7
0.184 | 1.401e-7
0.188 | 1.383e-7
0.192 | 1.371e-7
0.196 | 1.350e-7
0.200 | 1.337e-7
0.204 | 1.323e-7
0.208 | 1.312e-7
0.212 | 1.301e-7
0.216 | 1.286e-7
0.220 | 1.280e-7
0.224 | 1.269e-7
0.228 | 1.262e-7
0.232 | 1.251e-7
0.236 | 1.245e-7
0.240 | 1.239e-7
0.244 | 1.229e-7
0.248 | 1.227e-7
0.252 | 1.220e-7
0.256 | 1.216e-7
0.260 | 1.213e-7
0.264 | 1.212e-7
0.268 | 1.209e-7
0.272 | 1.203e-7
0.276 | 1.204e-7
0.280 | 1.204e-7
0.284 | 1.202e-7
0.288 | 1.202e-7
0.292 | 1.204e-7
0.296 | 1.204e-7
0.300 | 1.202e-7
0.304 | 1.207e-7
0.308 | 1.215e-7
0.312 | 1.214e-7
0.316 | 1.217e-7
0.320 | 1.212e-7
0.324 | 1.246e-7
0.328 | 1.224e-7
0.332 | 1.241e-7
0.336 | 1.245e-7
0.340 | 1.254e-7
0.344 | 1.262e-7
0.348 | 1.267e-7
0.352 | 1.281e-7
0.356 | 1.290e-7
0.360 | 1.301e-7
0.364 | 1.309e-7
0.368 | 1.327e-7
0.372 | 1.335e-7
0.376 | 1.357e-7
0.380 | 1.369e-7
0.384 | 1.387e-7
0.388 | 1.401e-7
0.392 | 1.422e-7
0.396 | 1.439e-7
0.400 | 1.455e-7