## Sheet
July 12 | 2021 13:34:17
Differential Pulse Voltammetry
File: c:\users\weiga\desktop\sam\nasa project stress sensing\norepinephrine\2021\20210712 ox mip\ehtyl acetate\1 nm ne - round 2 - 0 min.txt
Data Source: Experiment
Instrument Model: CHI660E
Header:
Note:
Init E (V) = -0.1
Final E (V) = 0.4
Incr E (V) = 0.004
Amplitude (V) = 0.05
Pulse Width (sec) = 0.05
Sample Width (sec) = 0.0167
Pulse Period (sec) = 0.5
Quiet Time (sec) = 2
Sensitivity (A/V) = 1e-6
Potential/V | Current/A
-0.096 | 4.858e-7
-0.092 | 4.757e-7
-0.088 | 4.667e-7
-0.084 | 4.573e-7
-0.080 | 4.474e-7
-0.076 | 4.387e-7
-0.072 | 4.298e-7
-0.068 | 4.210e-7
-0.064 | 4.121e-7
-0.060 | 4.035e-7
-0.056 | 3.950e-7
-0.052 | 3.868e-7
-0.048 | 3.789e-7
-0.044 | 3.706e-7
-0.040 | 3.630e-7
-0.036 | 3.555e-7
-0.032 | 3.488e-7
-0.028 | 3.405e-7
-0.024 | 3.328e-7
-0.020 | 3.257e-7
-0.016 | 3.183e-7
-0.012 | 3.105e-7
-0.008 | 3.045e-7
-0.004 | 2.974e-7
0.000 | 2.908e-7
0.004 | 2.842e-7
0.008 | 2.775e-7
0.012 | 2.717e-7
0.016 | 2.648e-7
0.020 | 2.590e-7
0.024 | 2.540e-7
0.028 | 2.481e-7
0.032 | 2.429e-7
0.036 | 2.383e-7
0.040 | 2.332e-7
0.044 | 2.292e-7
0.048 | 2.245e-7
0.052 | 2.203e-7
0.056 | 2.168e-7
0.060 | 2.129e-7
0.064 | 2.094e-7
0.068 | 2.065e-7
0.072 | 2.036e-7
0.076 | 2.011e-7
0.080 | 1.976e-7
0.084 | 1.956e-7
0.088 | 1.930e-7
0.092 | 1.905e-7
0.096 | 1.880e-7
0.100 | 1.859e-7
0.104 | 1.845e-7
0.108 | 1.830e-7
0.112 | 1.812e-7
0.116 | 1.794e-7
0.120 | 1.784e-7
0.124 | 1.770e-7
0.128 | 1.755e-7
0.132 | 1.743e-7
0.136 | 1.725e-7
0.140 | 1.705e-7
0.144 | 1.687e-7
0.148 | 1.666e-7
0.152 | 1.640e-7
0.156 | 1.623e-7
0.160 | 1.600e-7
0.164 | 1.576e-7
0.168 | 1.552e-7
0.172 | 1.529e-7
0.176 | 1.507e-7
0.180 | 1.485e-7
0.184 | 1.464e-7
0.188 | 1.452e-7
0.192 | 1.431e-7
0.196 | 1.413e-7
0.200 | 1.400e-7
0.204 | 1.388e-7
0.208 | 1.375e-7
0.212 | 1.365e-7
0.216 | 1.352e-7
0.220 | 1.344e-7
0.224 | 1.332e-7
0.228 | 1.329e-7
0.232 | 1.321e-7
0.236 | 1.313e-7
0.240 | 1.304e-7
0.244 | 1.303e-7
0.248 | 1.298e-7
0.252 | 1.293e-7
0.256 | 1.290e-7
0.260 | 1.283e-7
0.264 | 1.282e-7
0.268 | 1.279e-7
0.272 | 1.274e-7
0.276 | 1.272e-7
0.280 | 1.271e-7
0.284 | 1.271e-7
0.288 | 1.269e-7
0.292 | 1.271e-7
0.296 | 1.267e-7
0.300 | 1.269e-7
0.304 | 1.269e-7
0.308 | 1.275e-7
0.312 | 1.273e-7
0.316 | 1.277e-7
0.320 | 1.283e-7
0.324 | 1.284e-7
0.328 | 1.288e-7
0.332 | 1.294e-7
0.336 | 1.298e-7
0.340 | 1.305e-7
0.344 | 1.312e-7
0.348 | 1.318e-7
0.352 | 1.324e-7
0.356 | 1.336e-7
0.360 | 1.343e-7
0.364 | 1.358e-7
0.368 | 1.364e-7
0.372 | 1.380e-7
0.376 | 1.391e-7
0.380 | 1.405e-7
0.384 | 1.423e-7
0.388 | 1.436e-7
0.392 | 1.455e-7
0.396 | 1.476e-7
0.400 | 1.493e-7